## Sheet1
Exp | Drill | Feed | velocity | SurfaceRoughness
|  |  |  | Dry | ChilledAir | Cryogenic
1 | Solid Carbide | 10 | 500 | 0.3955 | 0.3162 | 0.2685
2 | Solid Carbide | 25 | 500 | 0.5132 | 0.3265 | 0.2249
3 | Solid Carbide | 40 | 500 | 0.4259 | 0.3152 | 0.3024
4 | Solid Carbide | 10 | 1000 | 0.3655 | 0.3549 | 0.2541
5 | Solid Carbide | 25 | 1000 | 0.6059 | 0.4561 | 0.2955
6 | Solid Carbide | 40 | 1000 | 0.4858 | 0.4796 | 0.3894
7 | Solid Carbide | 10 | 1500 | 0.3267 | 0.2355 | 0.1999
8 | Solid Carbide | 25 | 1500 | 0.4439 | 0.4421 | 0.3022
9 | Solid Carbide | 40 | 1500 | 0.4887 | 0.3767 | 0.2881
10 | TiCN coated | 10 | 500 | 0.3119 | 0.2817 | 0.2019
11 | TiCN coated | 25 | 500 | 0.4153 | 0.3966 | 0.1957
12 | TiCN coated | 40 | 500 | 0.3945 | 0.3769 | 0.2999
13 | TiCN coated | 10 | 1000 | 0.2954 | 0.2466 | 0.1868
14 | TiCN coated | 25 | 1000 | 0.4787 | 0.4594 | 0.2599
15 | TiCN coated | 40 | 1000 | 0.5352 | 0.3985 | 0.2641
16 | TiCN coated | 10 | 1500 | 0.2019 | 0.1928 | 0.1177
17 | TiCN coated | 25 | 1500 | 0.3299 | 0.2884 | 0.1522
18 | TiCN coated | 40 | 1500 | 0.3914 | 0.3307 | 0.1786
19 | TiAlN coated | 10 | 500 | 0.3719 | 0.3001 | 0.2315
20 | TiAlN coated | 25 | 500 | 0.3478 | 0.3267 | 0.2296
21 | TiAlN coated | 40 | 500 | 0.3668 | 0.3291 | 0.2236
22 | TiAlN coated | 10 | 1000 | 0.2964 | 0.3353 | 0.1954
23 | TiAlN coated | 25 | 1000 | 0.3131 | 0.3068 | 0.2363
24 | TiAlN coated | 40 | 1000 | 0.3441 | 0.3239 | 0.2234
25 | TiAlN coated | 10 | 1500 | 0.2289 | 0.1989 | 0.1705
26 | TiAlN coated | 25 | 1500 | 0.3539 | 0.3332 | 0.2494
27 | TiAlN coated | 40 | 1500 | 0.4187 | 0.3589 | 0.2604